## Raw
B | Tg | Tx1 | Tx2 | Tx3 | Tx4 | Tx5
100 | 136.1 | 152.35051 | 193.43744 | 201.83565 | 240.24896 | 262.35469
80 | 132 | 151.64108 | 194.44638 | 201.91273 | 238.22496 | 260.28071
60 | 129.6 | 151.58937 | 189.9575 | 197.84976 | 232.87651 | 258.98984
40 | 126.6 | 150.98926 | 189.02304 | 200.04226 | 226.37991 | 254.6713
30 | 126.2 | 147.38751 | 186.98447 | 198.42568 | 220.98825 | 251.13843
20 | 125.1 | 147.33471 | 188.42139 | 196.99775 | 216.01703 | 246.82409
15 | 123.8 | 146.0439 | 186.20951 | 195.561 | 212.18021 | 243.94395
10 | 123.5 | 142.2974 | 183.37286 | 192.88695 | 207.40174 | 239.80928
5 | 120.5 | 139.15721 | 179.66807 | 187.5113 | 199.81794 | 232.69171

## Rounded
B | Tg | Tx1 | Tx2 | Tx3 | Tx4 | Tx5
100 | 136.1 | 152.4 | 193.4 | 201.8 | 240.2 | 262.4
80 | 132 | 151.6 | 194.4 | 201.9 | 238.2 | 260.3
60 | 129.6 | 151.6 | 190 | 197.8 | 232.9 | 259
40 | 126.6 | 151 | 189 | 200 | 226.4 | 254.7
30 | 126.2 | 147.4 | 187 | 198.4 | 221 | 251.1
20 | 125.1 | 147.3 | 188.4 | 197 | 216 | 246.8
15 | 123.8 | 146 | 186.2 | 195.6 | 212.2 | 243.9
10 | 123.5 | 142.3 | 183.4 | 192.9 | 207.4 | 239.8
5 | 120.5 | 139.2 | 179.7 | 187.5 | 199.8 | 232.7