## Sheet1
Phase | Bulk | Bulk | Film | Film
| First Observed ( C) | Last Observed ( C) | First Observed ( C) | Last Observed ( C)
Glass | 35 | 200 | 35 | 200
Mg51Zn20 | 170 | 200 | 140 | 200
Mg | 170 | 320 | 140 | 320
Ca2Mg5Zn5 | 200 | 250 | 200 | 250
MgZn | 250 | 250 | 250 | 250
Ca2Mg5Zn13 | 290 | 320 | 290 | 320