## Raw
Bulk | [6 empty] | Diffence
B | Tg | Tx1 | Tx2 | Tx3 | Tx4 | Tx5 | B | Tg | Tx1 | Tx2 | Tx3 | Tx4 | Tx5
100 | 136.1 | 152.35051 | 193.43744 | 201.83565 | 240.24896 | 262.35469 | 100 | 27.6 | 17.20705 |  | 24.57273 |  | 22.0645
80 | 132 | 151.64108 | 194.44638 | 201.91273 | 238.22496 | 260.28071 | 80 | 26 | 23.4629 |  | 36.31939 |  | 21.4878
60 | 129.6 | 151.58937 | 189.9575 | 197.84976 | 232.87651 | 258.98984 | 60 | 22.3 | 22.49486 |  | 21.76714 |  | 21.2192
40 | 126.6 | 150.98926 | 189.02304 | 200.04226 | 226.37991 | 254.6713 | 40 | 26.4 | 33.3522 |  | 29.3751 |  | 20.43891
30 | 126.2 | 147.38751 | 186.98447 | 198.42568 | 220.98825 | 251.13843 | 30 | 30.9 | 33.02199 |  | 28.92947 |  | 18.59517
20 | 125.1 | 147.33471 | 188.42139 | 196.99775 | 216.01703 | 246.82409 | 20 | 29.6 | 37.34865 |  | 26.48726 |  | 17.43883
15 | 123.8 | 146.0439 | 186.20951 | 195.561 | 212.18021 | 243.94395 | 15 | 31.3 | 38.67457 |  | 26.75558 |  | 19.92927
10 | 123.5 | 142.2974 | 183.37286 | 192.88695 | 207.40174 | 239.80928
5 | 120.5 | 139.15721 | 179.66807 | 187.5113 | 199.81794 | 232.69171
Film
B | Tg | Tx1 | Tx2 | Tx3 | Tx4 | Tx5
100 | 108.5 | 135.14346 |  | 177.26292 |  | 240.29019
80 | 106 | 128.17818 |  | 165.59334 |  | 238.79291
60 | 107.3 | 129.09451 |  | 176.08262 |  | 237.77064
40 | 100.2 | 117.63706 |  | 170.66716 |  | 234.23239
30 | 95.3 | 114.36552 |  | 169.49621 |  | 232.54326
20 | 95.5 | 109.98606 |  | 170.51049 |  | 229.38526
15 | 92.5 | 107.36933 |  | 168.80542 |  | 224.01468

## Rounded
Bulk | [6 empty] | Diffence
B | Tg | Tx1 | Tx2 | Tx3 | Tx4 | Tx5 | B | Tg | Tx1 | Tx2 | Tx3 | Tx4 | Tx5
100 | 136.1 | 152.4 | 193.4 | 201.8 | 240.2 | 262.4 | 100 | 27.6 | 17.3 |  | 24.5 |  | 22.1
80 | 132 | 151.6 | 194.4 | 201.9 | 238.2 | 260.3 | 80 | 26 | 23.4 |  | 36.3 |  | 21.5
60 | 129.6 | 151.6 | 190 | 197.8 | 232.9 | 259 | 60 | 22.3 | 22.5 |  | 21.7 |  | 21.2
40 | 126.6 | 151 | 189 | 200 | 226.4 | 254.7 | 40 | 26.4 | 33.4 |  | 29.3 |  | 20.5
30 | 126.2 | 147.4 | 187 | 198.4 | 221 | 251.1 | 30 | 30.9 | 33 |  | 28.9 |  | 18.6
20 | 125.1 | 147.3 | 188.4 | 197 | 216 | 246.8 | 20 | 29.6 | 37.3 |  | 26.5 |  | 17.4
15 | 123.8 | 146 | 186.2 | 195.6 | 212.2 | 243.9 | 15 | 31.3 | 38.6 |  | 26.8 |  | 19.9
10 | 123.5 | 142.3 | 183.4 | 192.9 | 207.4 | 239.8 | Ave | 27.72857 | 29.35714 |  | 27.71429 |  | 20.17143
5 | 120.5 | 139.2 | 179.7 | 187.5 | 199.8 | 232.7
Film
B | Tg | Tx1 | Tx2 | Tx3 | Tx4 | Tx5
100 | 108.5 | 135.1 | 0 | 177.3 | 0 | 240.3
80 | 106 | 128.2 | 0 | 165.6 | 0 | 238.8
60 | 107.3 | 129.1 | 0 | 176.1 | 0 | 237.8
40 | 100.2 | 117.6 | 0 | 170.7 | 0 | 234.2
30 | 95.3 | 114.4 | 0 | 169.5 | 0 | 232.5
20 | 95.5 | 110 | 0 | 170.5 | 0 | 229.4
15 | 92.5 | 107.4 | 0 | 168.8 | 0 | 224